## Allmänt
[7 empty] | Utbredd last | Dynamic | [5 empty] | Partial safety factors on materials |  | Nedböjningkrav
| Literatur/referens namn | Utgivare/Venue | Författare | Informativ (I)/Normativ (N) | Keywords/comments | Interesting chapters/pages | q characteristic [kPa] | min f1 vert Hz | min f1 hor/vrid Hz | av | ah | ξ dämpningstal | Design failure criteria |  | Nedböjningkrav | Nedböjningkrav konsol | Hor deformation | Minimitjocklek [mm] | Observera/Begränsning
1 | Guide Specifications for Design of FRP pedestrian bridges, 1st edition | AASHTO, 2008 | AASHTO | I | Specifik för GC-broar i USA | s.53, 54, 58 | 4.07 | 5 | 3 |  |  | 2,0 - 5 | Total säkerhetsfaktor |  | L/400 | L/200 | L/400 | 6,0 -7 | För GC-broar som antingen fackverks eller Cable span
2 | CUR 96 | Comission VC94, Holland | Många | I | Väldigt lik Eurokoden, säkerhetsfaktorer och materialfaktorer. Mycket bra om olika material, schablonegenskaper. Brottmekanisker på alla nivåer, vad ska man kontrollräkna för. Hållbarhet, återvinning | Hela | [5 empty] | 1-1,5 | partial factorer |  | L/300 | - | - | - | Endast för thermosets med min VFV 15% både för väg och gc-broar
3 | Eurocomp: design code and handbook | Sir William Halcrow and Partners, 1996 | John Clarke | I | Genomarbetat, innehåller mycket i djup. Desing for impact s 110. Fire design s 114. Stress corrosion s 258. Mycket om testing i handboken chapter 7,. Creep 387; | s.110, 114, 258, 387 | [6 empty] | partial factorer |  | L/300 |  |  | -
4 | DNV-OS-C501 - Composite components | DNV | Det Norse Veritas | N | Bra | [7 empty] | partial factorer |  |  |  |  | 1000 g/m^2
5 | HS304 - Rules for High Speed, Light Craft and Naval Surface Craft | DNV | Det Norse Veritas | N | Bra. För båtar, mycket om krav på utformning, genomförande, beräkning för bärverksdelar. Väldgit mycket of sandwich paneler (ch 5). Single skin (Ch.6). Bolted and glued connections. Buckling | s.19, 26-30. 42-26 |  | - | - | - | - | - | Total säkerhetsfaktor |  | - |  |  | Ch. 6 och 7 | Endast för thermosets
6 | RP-F202 Recommended practice - "Composite risers" | DNV | Det Norse Veritas | I | Inte så relevant | -
7 | TAP1-501-8 - Glass fibre reinforcements | DNV | Det Norse Veritas | N | Standard for certification; Krav på fibrar | Hela | [6 empty] | partial factorer
8 | TAP1-501-9 - Polyester- and Vinylester Resins, Gelcoats and Topcoats | DNV | Det Norse Veritas | N | Standard for certification; krav på surfacing och skyddslager | Hela | [6 empty] | partial factorer
9 | TAP1-501-10 - Sandwich core materials | DNV | Det Norse Veritas | N | Standard for certification; krav på skum | Hela | [6 empty] | partial factorer
10 | TAP1-501-11 - Sandwich adhesives | DNV | Det Norse Veritas | N | Standard for certification; krav på adhesives | Hela | [6 empty] | partial factorer
11 | TAP1-501-13 - Epoxy systems | DNV | Det Norse Veritas | N | Standard for certification; krav på epoxy | Hela | [6 empty] | partial factorer
12 | TAP1-501-19 - Carbon fibre reinforcements | DNV | Det Norse Veritas | N | Standard for certification; krav på kolfiber | Hela | [6 empty] | partial factorer
13 | Eurocodes | CEN | CEN | N |  |  | 3.875 | 5 | 2.5 | 0.7 | 0.2 |  | partial factorer
14 | Gamla Bro 2004 | VV Publ. 2004:56 | Vägverket | N |  |  | 5 | 3.5 | - | 0.5 | - |  | partial factorer |  | L/400 | 5mm | L/200
15 | TRVK Bro 11 | Trafikverket | Trafikverket | N | [8 empty] | partial factorer |  | L/400 | 5mm | L/200
16 | EN 23984 -"Design of Lightweight Footbridges for Human Induced Vibrations" | JRC |  | I |  | Hela |  | 4.6 |  | 0,5-1,0 | 0,1-0,3 | [7 empty] | Kommer bli grund till nya Eurokoder
17 | Technical guide "Footbridges, Assessment of vibrational behaviour of footbridges under pedestrian loading" | S'etra | S'etra | I | Dynamik gångbroar, Fransk. Dampers, exempel. Load descriptions! Mycket teori. | [6 empty] | 2
18 | NA to BS EN 1991-2:2003 | British Standard | British Standard | N | Dynamik, klasser, lastmodeller
19 | "Guide to composites " Gurit | Gurit | Gurit | I
20 | Foryd Harbour Bridge | Gurit | Gurit | - | [5 empty] | 1.86 |  | 2
21 | Alf RFMD 2007 och Norska Vegvesen gamla Bronormer | FiReCo AS | Alf. E. Jensen | N/I | Kvalite, minimikrav, materialer, preocess, kvalitetsäkring och kontroll, hälsoaspekter vidproduktion, icke-destruktiva testmetoder |  | 4 | 5 |  |  |  |  | Total säkerhetsfaktor |  | L/350
22 | Bron i Fredrikstad | FiReCo AS | Alf. E. Jensen | - |  |  | 4 | 5 |  |  |  |  | Total säkerhetsfaktor |  | L/350
23 | "ICE Manual for Bridge Engineering", 2nd edition | Thomas Telford, 2008 | Gerard Parke and Nigel Hewson | I | Bridge dynamics; general on composites | 136-140; 485-500; 501-507
24 | Feasibility study on fiber reinforced polymer cylindrical truss bridges for heavy traffic | Delft University of Technology, 2012 | Mathis Chlosta | I | General, failure criteria, material properties, production, kry | 96, 128 | [12 empty] | Baserat på CUR96
25 | Environmental considerations to Structural Material Selection for a Bridge | European Bridge Engineering Conference Lightweight Bridge Decks, Rotterdam, march 2003 | Ryszard A. Daniel | I | Sustainability, water and air pollution, LCC, LCA
26 | "Fiber-reinforced composites", 3rd edition | Taylor and Francis Group, 2007 | P.K. Mallick | I | Complete handbook, very detailed, with examples; academic; material, design criteria
27 | Report FCE-1001: Material properties used in InfraCOre strucutres | FiberCore Europé, 2010 | FIberCore Europé | I | Material parameters for reference
28 | "GENERALEFTERSYN SAMT UNDERSØGELSE AF GLASFIBER", Kolding bridge Fiberline | Ramböll DK, 2013 | Ramböll | I | Evaluation of existing all FRP pultruded bridge, surface treating and damage
29 | "Composite mechanics and laminate theory" | Department of Aeronautics, Imperial College, 2006 | Robin Olsson | I | Laminate theory, strain failure criteria, ply failure
30 | Ontario Bridge design code (Canada) |  |  | N
31 | Design and manifacture of wind turbine blades, offshore and onshore wind turbines | DNV | DNV GL | N | Väldigt bra, FEA krav och råd
32 | Guideline for the Certification of Offshore Wind Turbines | Germanischer Lloyd | DNV GL | N | Äldre, lite om FRP
33 | Composite materials handbook (CMH-17) | SAE International | Wichita State University, USA | N | Djup angående tester, prover, statistik
34 | Fibre reinforced polymer structures: Scientific and technical report CEN/TC 250 (WG4) | CEN | WG4 (work group 4 Eurocodes) | N | Kommande Eurokoden om kopositer. Bygger mycket på CUR 96. |  | 3.875 | 5 | 2.5 | 0.7 | 0.2 | 1-1,5 | partial factorer |  | L/300
35 | BD 90/95 - Desing of FRP bridges and highway structures | British Highway agency | British Highway agency | N | Säkerhet på material hanteras med en faktor likt DNV |  |  | 5 |  |  |  |  | partial factorer |  | L/300
36 | CMH-17 Volume 1_R_422 | SAE International | SAE International | I
Note on M9: Författare: Dock för bultade förband!!
Note on H21: Författare: för vår bro
Note on L21: Författare: 0,4 vid folksamling
Note on K24: Författare: Beror på comfort classen. För vår bro tar vi TC3 (dense traffic) and comfort class CL2 medium
Note on M25: Författare: inte explicit utan rekommenderat max
Note on H42: Författare: för vår bro
Note on L42: Författare: 0,4 vid folksamling

## Mech coupons
Glassfiber laminater
Laminat uppbyggnad, exempel | Beskrivning | Test riktning | Verifierade materialparametrar | Enhet | Exempel på test | Prover | Minimikrav
[±45˚]3s | Inter-laminar shear strength (short beam) ILSS | +45˚ | τss | [Mpa] | ISO 14130, ASTM D 2344 | 10 | 35
[0˚/90˚/±45˚]2s | Inter-laminar shear strength (short beam) ILSS | 0˚ | τss | [Mpa] | ISO 14130, ASTM D 2344 | 10 | 35
[±45˚]3s | In plane shear modulus and strength | 0˚ | G12, τUD90˚, v12 | n.a | ISO 14126, ASTM D 3518 A | 10
[±45˚]3s | egenskaper vid drag | +45˚ | E1, E2, v12, σtUD0˚, σtUD90˚ | n.a | ISO 527, ASTM D 3039 | 10
[0˚±45˚]2s | egenskaper vid drag | 0˚ | E1, v12, σtUD0˚ | n.a | ISO 527, ASTM D 3039 | 10
[0˚±45˚]2s | egenskaper vid drag | 90˚ | E2, σtUD90˚ | n.a | ISO 527, ASTM D 3039 | 10
[0˚/90˚/±45˚]2s | egenskaper vid drag | 0˚ | E1, E2, v12, σtUD0˚, σtUD90˚ |  | ISO 527, ASTM D 3039 | 10
[±45˚]3s | egenskaper vid tryck | +45˚ | σcUD0˚, σcUD90˚ | n.a | ISO 14126, ASTM D 3410 | 10
t.ex. [0˚/±45˚]2s betyder 12 lameller symmetriska kring mittlinjen
Kolfiber laminater
Laminat uppbyggnad, exempel | Beskrivning | Test riktning | Verifierade materialparametrar | Enhet | Exempel på test | Prover | Minimikrav
[±45˚]3s | Inter-laminar shear strength (short beam) ILSS | +45˚ | τss | [Mpa] | ISO 14130, ASTM D 2344 | 10 | 35
[0˚/90˚/±45˚]2s | Inter-laminar shear strength (short beam) ILSS | 0˚ | τss | [Mpa] | ISO 14130, ASTM D 2344 | 10 | 35
[±45˚]3s | In plane shear modulus and strength | 0˚ | G12, τUD90˚, v12 | n.a | ISO 14126, ASTM D 3518 A | 10
[±45˚]3s | egenskaper vid drag | +45˚ | E1, E2, v12, σtUD0˚, σtUD90˚ | n.a | ISO 527, ASTM D 3039 | 10
[0˚±45˚]2s | egenskaper vid drag | 0˚ | E1, v12, σtUD0˚ | n.a | ISO 527, ASTM D 3039 | 10
[0˚±45˚]2s | egenskaper vid drag | 90˚ | E2, σtUD90˚ | n.a | ISO 527, ASTM D 3039 | 10
[0˚/90˚/±45˚]2s | egenskaper vid drag | 0˚ | E1, E2, v12, σtUD0˚, σtUD90˚ |  | ISO 527, ASTM D 3039 | 10
[±45˚]3s | egenskaper vid tryck | +45˚ | σcUD0˚, σcUD90˚ | n.a | ISO 14126, ASTM D 3410 | 10
| Fibre volume |  | Fv | % | ISO 1172,14127 | 5
| Pore volume |  |  | % |  | 5
| Dämpning |  | ξ | % | ISO 6721 | 5

## Tester
|  | DNV-DS-JO2 |  | DNV-OS-501 |  | DNV-HS304 |  | CUR 96 |  | FiReCo |  | Eurocomp |  | AASHTO
|  | Test method | Min number of coupons | Test method | Min number of coupons | Test method | Min number of coupons | Test method | Min number of coupons | Test method | Min number of coupons | Test method | Min number of coupons | Test method | Min number of coupons
Property
Uncured raw materials:
Resin
| Resin content | ASTM D3529, C613
| Volatile content | ASTM D3530
| Gel time | ASTM D3532, ISO 15040 | [5 empty] | ISO 2535
| Resin flow (prepreg) | ASTM D3531, ISO 15034
| Fibre areal weight | ASTM D3776, ISO 4605
| Contraction | [6 empty] | ISO 3521
| Density | [6 empty] | ISO 1675
Fibers
Cured laminate, physical
| Ply thickness | -
| Fibre volume | ASTM D3171 (CRFP), D2584(FRP) | [5 empty] | ISO 1172,14127, ASTM 2584
| Resin volume | ASTM D3171 (CRFP), D2584(FRP)
| Void content | ASTM D2734
| Cured neat resin density | ASTM D792, ISO 1675
| Glass transition temperature Td | ASTM E1545 | [5 empty] | ISO 11357, ASTM 7028 | 5
Cured laminate, mechanical
| 0˚ tensile properties - E1, v12, σt0˚ | ASTM D3039, ISO 527 | 3x4 | ASTM D3039, ISO 527 |  | ASTM D638, ISO 527-4 |  | ISO 527 | 5 | ASTM D3039 | 10
| 90˚ tensile properties - E2, v12, σt90˚ | ASTM D3039, ISO 527 | 3x4 | ASTM D3039, ISO 527 |  | ASTM D638, ISO 527-4 |  | ISO 527 | 5 | ASTM D3039 | 10
| 0˚ compressive properties - E1, σc0˚ | ASTM D695, D3410, ISO 14126 | 3x6 | ASTM D3410 |  | ASTM D638, ISO 527-4 |  | ASTM D695, D3410, ISO 14126 | 5 | D3410 | 10
| 90˚ compressive properties - E2, σc90˚ | ASTM D695, D3410, ISO 14126 | 3x6 | ASTM D3410 |  | ASTM D638, ISO 527-4 |  | ASTM D695, D3410, ISO 14126 | 5 | D3410 | 10
| In plane shear modulus and strength | ASTM D5379, ISO 14129 | 3x4 | ASTM D4255 |  | ASTM D4255 |  | ASTM 5379/ASTM 7078, ISO 14129 |  | ASTM D3039 | 10
| Inter-laminar shear strength (short beam) (ILSS) | ASTM D2344, ISO 14130 | 3x6 | ASTM D2344, ISO 4585 |  | ASTM D2344, ISO 4585 |  | ASTM D2344, ISO 14130 | 5 | ASTM D2344 | 10
| Damping | [6 empty] | ISO 6721
Cured laminate, fatigue
| Tension-tension failure | ASTM D3479 | 10
Adhesives
| Single shear | ASTM D5868 | 2x3
| Double shear | ASTM D3528 | 2x3
| Lap joint (shear) | [6 empty] | ISO 4587, ASTM 3163, ASTM 3528
Sandwich elements
| Tension/compression | [6 empty] | ISO 1926, ASTM 638, ASTM 364/5
| Shear |  |  |  |  | ISO 1992, ASTM C273-61 |  | ISO 1922, ASTM 273 |  | ASTM C393, ASTM D5467* | 6
| Water absorption | [6 empty] | ISO 2896
| Compression σcUD0˚, σcUD90˚ | [8 empty] | ASTM C393, ASTM D5467* | 6
| Core bond adhesive |  |  |  |  | ASTM C393, ASTM D5467*
obligatoriska minst
[5 empty] | * |  |  | Four point bending with small adjustment